## Tolerance Comparison
Stainless Steel Bar Tolerance Chart (h9, h10, h11): ISO 286-2 Guide
Nominal Diameter | h9 Tolerance | h10 Tolerance | h11 Tolerance | Buyer Meaning
10mm | 0 / -36 μm | 0 / -58 μm | 0 / -90 μm | h9 is much tighter for small precision parts.
20mm | 0 / -52 μm | 0 / -84 μm | 0 / -130 μm | h9 is often reviewed for shafts and CNC feeding.
50mm | 0 / -62 μm | 0 / -100 μm | 0 / -160 μm | h10 or h11 may fit general engineering use.
Source: https://steelfromcn.com/insights/h9-h10-h11-tolerance-stainless-steel-cold-drawn-bar-guide
TRAE AI 生成

## h9 Tolerance
h9 Tolerance Table
Application note: h9 is often reviewed for medium-precision CNC turning parts, especially 303/304 stainless steel bars
Nominal Size (mm) | Upper Deviation | Lower Deviation (mm)
≤ 3 | 0 | -0.025
> 3 to 6 | 0 | -0.030
> 6 to 10 | 0 | -0.036
> 10 to 18 | 0 | -0.043
> 18 to 30 | 0 | -0.052
> 30 to 50 | 0 | -0.062
> 50 to 80 | 0 | -0.074
> 80 to 120 | 0 | -0.087
Source: https://steelfromcn.com
TRAE AI 生成

## h10 Tolerance
h10 Tolerance Table
Application note: h10 is usually reviewed for standard machining and general assembly work
Nominal Size (mm) | Upper Deviation | Lower Deviation (mm)
≤ 3 | 0 | -0.040
> 3 to 6 | 0 | -0.048
> 6 to 10 | 0 | -0.058
> 10 to 18 | 0 | -0.070
> 18 to 30 | 0 | -0.084
> 30 to 50 | 0 | -0.100
> 50 to 80 | 0 | -0.120
> 80 to 120 | 0 | -0.140
Source: https://steelfromcn.com
TRAE AI 生成

## h11 Tolerance
h11 Tolerance Table
Application note: h11 is often reviewed for rough machining stock, cut blanks or material for further grinding
Nominal Size (mm) | Upper Deviation | Lower Deviation (mm)
≤ 3 | 0 | -0.060
> 3 to 6 | 0 | -0.075
> 6 to 10 | 0 | -0.090
> 10 to 18 | 0 | -0.110
> 18 to 30 | 0 | -0.130
> 30 to 50 | 0 | -0.160
> 50 to 80 | 0 | -0.190
> 80 to 120 | 0 | -0.220
Source: https://steelfromcn.com
TRAE AI 生成

## Bar Size Reference
Cold Drawn Bar Size and Weight Reference
Shape | Typical Review Range | Common Use | Tolerance Note
Round bar | 3 - 300mm | Shafts, pins, CNC turned parts | h8, h9, h10 and h11 can be reviewed by size and finish
Hex bar | S5 - S75mm | Fasteners, valve parts, couplings | Across-flats size should be confirmed on the drawing
Square bar | 4 - 100mm | Brackets, profile parts, machined blanks | Routine tolerance depends on size, finish and quantity
Source: https://steelfromcn.com
TRAE AI 生成

## Metric to Imperial
Metric to Imperial Conversion Reference
For Southeast Asia buyers who may receive drawings mixing metric and imperial units
Metric Size | Approx. Inch Size | Practical Note
10mm | 0.394 in | Close to 25/64 in, but not the same as a controlled imperial bar size
20mm | 0.787 in | Often reviewed as a metric drawing size
50mm | 1.969 in | Close to 2 in, but tolerance must be confirmed separately
Important: Do not convert only the nominal diameter and forget the tolerance.
Source: https://steelfromcn.com
TRAE AI 生成